## Sheet1
	Carbon Steel	SS 304	SS 316	Aluminum	Aluminum 3xxx	Nickel 200	Nickel 205	Nickel 270	Inconel 600	Inconel 690	Incoloy 800	NiMo	Titanium	Aluminum 7xxx	Ti-6Al-4V	Ti 6-2-4-2	TIMETAL 834	Haynes Waspaloy	Inconel 718	Arsenical Aluminum Brass C68700	Invar 36	Super Invar 32-5	42 Alloy	45 Alloy	50 Alloy	Kovar	HyMu 80	Bronze	Aluminum Bronze C95400	Copper Nickel 90/10	Copper Nickel 70/30 (C71500)	Copper-Nickel Alloy	Al 2xxx	Cobalt Alloys	Copper 101/102	Phosphor Bronze C52400	Nickel-Silver (Alloy 770)	Molybdenum	Tungsten	Tantalum	Nichrome	Copper	Low-Alloy Steel
Price ($/lb)	1	4.69	4.69	1	1	12	9	9	8	8.5	7	20-50	25.5	2	10.00-12.00	8	???	8	9	4.00 - 4.50	18	18	15	15	15	20	34	7	5	4.5	4.5	4.5	1	25	3.86	4.72	5.76	11.7	31.4	400	13.5	3	0.5
Density (lb/ft^3)	490	490 - 500	491-504	168.5	169 - 171	555	555	555	529	511	496	574	281.7	169-180	276	283	283	511	511	520	503	508	506	509	512	522	546	462 - 556	481 - 543	556	559	551	161-180	430-743	558	548	543	638	1202	1042	524	557.5	468-504
Tensile strength (ksi)	92.1	74 - 90	70 - 90	1.8-20.3	18.9	68	65	50	95	110	87	125	31.9	10-105	131	146	153	194	160	60	90	70	71	85-115	85-115	75	79	37	75	44-60	25-43	56-160	25-97.2	11.6-368	32-66	66-147	61-120	120-200	100-500	41-120	70-115	30.3-50	26.1-396
Thermal conductivity (BTU in/ft^2 hr F)	132-645	112-149	113	625-1710	1200	487	306	597	103.32	84	84.96	76.92	117.96	798-1540	46.5	49.3	49	87.4 (392F)	79.1	58	70.44	72.6	72.9	75	94	120	240	180	528	277	201	121-204	583-1390	58.3-1390	226	348	204	985	813-1133	377	78.3	2761	222-435
Melting point (F)	2600 - 2800	2552 - 2642	2507 - 2552	1220	1170-1210	2615-2635	2615-2635	2649	2469 - 2575	2450-2510	2475 - 2525	2840	3000 - 3040	889-1220	2919-3020	3090	3020	2430-2480	2300-2437	1710	2600	2600	2600	2600	2600	2640	2649	1675	1881 - 1900	2012 - 2093	2138 - 2264	1170-1350	935-1240	2000-2820	1981	1550-1830	1930	4730	6170	5162	2550	1985
Specific heat (BTU/lb F)	0.12	0.37 - 0.41	0.38 - 0.41	0.165	0.21	0.109	0.109	0.11	0.106	0.108	0.11	0.09 - 0.093	0.13	0.205-0.229	0.1258	0.11	0.125	0.125	0.104	0.09	0.123	0.12	0.12	0.12	0.12	0.105-0.155	0.118	0.104	0.09	0.09	0.09	0.12	0.2-0.221	0.0837-0.12	0.092	0.09	0.09	0.0621	0.032	0.036	0.107	0.092	0.081-0.120